## Calculation
Wall Thickness Calculation for Small Aquariums
All recommendations made herein are believed to be reliable. Such recommendations are made without charge and without warranty, and on the express understanding that Roehm America LLC assumes no obligations in connection with any such recommendations. Recommendations limited to small private aquariums. Call Technical Service at 207-490-4230 for support on larger institutional or commercial aquariums.
Assumptions | [7 empty] | Braced
* | Material is ACRYLITE® Cast acrylic. | [6 empty] | Open
* | All joints made with two-part polymerizable cement, ideally ACRIFIX® 2R 0190.
* | Proper cementing techniques are utilized to achieve full strength joints.
* | Bottom of tank is fully supported on firm horizontal foundation. |  |  |  | Thickness
* | Max allowable continuous stress < tensile strength to prevent stress crazing and creep failure. |  |  |  | [in] | Notes
[5 empty] | 0.118 | 3.0 mm ACRYLITE® Cast
Important Considerations |  |  |  |  | 0.177 | 4.5 mm ACRYLITE® Cast
* | Length "L" is always the longer of the two bottom sides. |  |  |  | 0.22 | 5.6 mm ACRYLITE® Cast
* | Tanks with a closed top or cross-bracing that prevents bowing can use thinner sheet. |  |  |  | 0.236 | 6.0 mm ACRYLITE® Cast
[5 empty] | 0.354 | 9.0 mm ACRYLITE® Cast
How to use this Spreadsheet |  |  |  |  | 0.472 | 12.0 mm ACRYLITE® Cast
1 | Enter the height, "H" in inches. |  |  |  | 0.708 | 18.0 mm ACRYLITE® Cast
2 | Enter the length of the longest side, "L" in inches. |  |  |  | 0.984 | 25.0 mm ACRYLITE® Cast
3 | Specify whether the top of the tank will be closed/braced or open. |  |  |  | 1.181 | 30.0 mm ACRYLITE® Block | Contact our Technical Center at (207) 490-4230 for a check on the best thickness of ACRYLITE® Block for your application.
[5 empty] | 1.378 | 35.0 mm ACRYLITE® Block
H | Height of Tank, H | 24 | in | Inputs | 1.575 | 40.0 mm ACRYLITE® Block
L | Longest Side, L | 48 | in |  | 1.969 | 50.0 mm ACRYLITE® Block
| Top, Braced or Open | Open |  |  | 2.362 | 60.0 mm ACRYLITE® Block
q | Maximum Water Pressure | 0.8664 | psi | Limits | 2.5 | 63.5 mm ACRYLITE® Block
L/H | L/H | 2 |  |  | 2.756 | 70.0 mm ACRYLITE® Block
a | Maximum Allowable Stress for ACRYLITE® Cast in Aquariums | 750 | psi |  | 3.15 | 80.0 mm ACRYLITE® Block
b | b | 0.6777 |  |  | 3.543 | 90.0 mm ACRYLITE® Block
Tc | Minimum Thickness Recommendation | 1.007279 | in | Result | 3.937 | 100.0 mm ACRYLITE® Block
Green meets stress criteria.
While the tensile strength of the ACRYLITE GP sheet is 10,000 psi at room temperature, continuously imposed loads below that could cause stress crazing and/or failure. Therefore, 750 psi is the design stress used for water applications.
Any Questions? Please contact our Technical Center at: (207) 490-4230
T
L
H